## Dataset
Conditioning type | Stirrup diameter | Stirrup shape | Time of conditioning (months) | Exposure temperature (◦C) | Fu
0 | 6 | 0 | 0 | 25 | 303.4
0 | 6 | 0 | 0 | 25 | 311.1
0 | 6 | 0 | 0 | 25 | 307.7
0 | 6 | 0 | 0 | 25 | 313.7
0 | 6 | 0 | 0 | 25 | 302.8
0 | 8 | 0 | 0 | 25 | 354.9
0 | 8 | 0 | 0 | 25 | 361.2
0 | 8 | 0 | 0 | 25 | 357
0 | 8 | 0 | 0 | 25 | 359.6
0 | 8 | 0 | 0 | 25 | 350.2
0 | 6 | 1 | 0 | 25 | 294.6
0 | 6 | 1 | 0 | 25 | 291.1
0 | 6 | 1 | 0 | 25 | 290.1
0 | 6 | 1 | 0 | 25 | 299.7
0 | 6 | 1 | 0 | 25 | 290.7
0 | 8 | 1 | 0 | 25 | 343.1
0 | 8 | 1 | 0 | 25 | 354.9
0 | 8 | 1 | 0 | 25 | 343.9
0 | 8 | 1 | 0 | 25 | 351.4
0 | 8 | 1 | 0 | 25 | 351.9
1 | 6 | 0 | 9 | 25 | 256
1 | 6 | 0 | 9 | 25 | 250.9
1 | 6 | 0 | 9 | 25 | 252.7
1 | 6 | 0 | 9 | 25 | 252.3
1 | 6 | 0 | 9 | 25 | 257.7
1 | 6 | 0 | 18 | 25 | 240.8
1 | 6 | 0 | 18 | 25 | 240.6
1 | 6 | 0 | 18 | 25 | 238.7
1 | 6 | 0 | 18 | 25 | 245
1 | 6 | 0 | 18 | 25 | 244
1 | 6 | 0 | 9 | 40 | 247.2
1 | 6 | 0 | 9 | 40 | 240.4
1 | 6 | 0 | 9 | 40 | 245.9
1 | 6 | 0 | 9 | 40 | 250
1 | 6 | 0 | 9 | 40 | 242.8
1 | 6 | 0 | 18 | 40 | 233.4
1 | 6 | 0 | 18 | 40 | 229.7
1 | 6 | 0 | 18 | 40 | 237.1
1 | 6 | 0 | 18 | 40 | 236.2
1 | 6 | 0 | 18 | 40 | 240
1 | 6 | 0 | 9 | 60 | 232.9
1 | 6 | 0 | 9 | 60 | 230.8
1 | 6 | 0 | 9 | 60 | 236.3
1 | 6 | 0 | 9 | 60 | 233.4
1 | 6 | 0 | 9 | 60 | 239
1 | 6 | 0 | 18 | 60 | 224.8
1 | 6 | 0 | 18 | 60 | 222.9
1 | 6 | 0 | 18 | 60 | 223.7
1 | 6 | 0 | 18 | 60 | 217.1
1 | 6 | 0 | 18 | 60 | 218
1 | 8 | 0 | 9 | 25 | 283.6
1 | 8 | 0 | 9 | 25 | 287.8
1 | 8 | 0 | 9 | 25 | 290
1 | 8 | 0 | 9 | 25 | 294.3
1 | 8 | 0 | 9 | 25 | 291.6
1 | 8 | 0 | 18 | 25 | 279
1 | 8 | 0 | 18 | 25 | 274.9
1 | 8 | 0 | 18 | 25 | 269.3
1 | 8 | 0 | 18 | 25 | 272.1
1 | 8 | 0 | 18 | 25 | 276.3
1 | 8 | 0 | 9 | 40 | 278.2
1 | 8 | 0 | 9 | 40 | 277.3
1 | 8 | 0 | 9 | 40 | 270.3
1 | 8 | 0 | 9 | 40 | 271.8
1 | 8 | 0 | 9 | 40 | 280.7
1 | 8 | 0 | 18 | 40 | 268.1
1 | 8 | 0 | 18 | 40 | 258.6
1 | 8 | 0 | 18 | 40 | 261.2
1 | 8 | 0 | 18 | 40 | 256.2
1 | 8 | 0 | 18 | 40 | 269
1 | 8 | 0 | 9 | 60 | 268.5
1 | 8 | 0 | 9 | 60 | 256.7
1 | 8 | 0 | 9 | 60 | 259.2
1 | 8 | 0 | 9 | 60 | 267.6
1 | 8 | 0 | 9 | 60 | 258.6
1 | 8 | 0 | 18 | 60 | 252.5
1 | 8 | 0 | 18 | 60 | 247.8
1 | 8 | 0 | 18 | 60 | 237.6
1 | 8 | 0 | 18 | 60 | 249.7
1 | 8 | 0 | 18 | 60 | 238.5
1 | 6 | 1 | 9 | 25 | 261
1 | 6 | 1 | 9 | 25 | 246.4
1 | 6 | 1 | 9 | 25 | 252
1 | 6 | 1 | 9 | 25 | 259.3
1 | 6 | 1 | 9 | 25 | 247.7
1 | 6 | 1 | 18 | 25 | 250.8
1 | 6 | 1 | 18 | 25 | 238.8
1 | 6 | 1 | 18 | 25 | 244.7
1 | 6 | 1 | 18 | 25 | 233.8
1 | 6 | 1 | 18 | 25 | 238.3
1 | 6 | 1 | 9 | 40 | 254.7
1 | 6 | 1 | 9 | 40 | 247.8
1 | 6 | 1 | 9 | 40 | 240.3
1 | 6 | 1 | 9 | 40 | 250.6
1 | 6 | 1 | 9 | 40 | 241.6
1 | 6 | 1 | 18 | 40 | 229
1 | 6 | 1 | 18 | 40 | 242.2
1 | 6 | 1 | 18 | 40 | 231.9
1 | 6 | 1 | 18 | 40 | 241.1
1 | 6 | 1 | 18 | 40 | 238.8
1 | 6 | 1 | 9 | 60 | 240.2
1 | 6 | 1 | 9 | 60 | 231.5
1 | 6 | 1 | 9 | 60 | 242.8
1 | 6 | 1 | 9 | 60 | 235.5
1 | 6 | 1 | 9 | 60 | 232.3
1 | 6 | 1 | 18 | 60 | 225.8
1 | 6 | 1 | 18 | 60 | 214.4
1 | 6 | 1 | 18 | 60 | 229.4
1 | 6 | 1 | 18 | 60 | 212.1
1 | 6 | 1 | 18 | 60 | 226.9
1 | 8 | 1 | 9 | 25 | 311.5
1 | 8 | 1 | 9 | 25 | 314
1 | 8 | 1 | 9 | 25 | 312.8
1 | 8 | 1 | 9 | 25 | 317.7
1 | 8 | 1 | 9 | 25 | 315.8
1 | 8 | 1 | 18 | 25 | 301.2
1 | 8 | 1 | 18 | 25 | 309.4
1 | 8 | 1 | 18 | 25 | 306.9
1 | 8 | 1 | 18 | 25 | 303.9
1 | 8 | 1 | 18 | 25 | 299.7
1 | 8 | 1 | 9 | 40 | 312.1
1 | 8 | 1 | 9 | 40 | 309
1 | 8 | 1 | 9 | 40 | 301.2
1 | 8 | 1 | 9 | 40 | 316.1
1 | 8 | 1 | 9 | 40 | 310.1
1 | 8 | 1 | 18 | 40 | 295.2
1 | 8 | 1 | 18 | 40 | 296.4
1 | 8 | 1 | 18 | 40 | 292
1 | 8 | 1 | 18 | 40 | 302.8
1 | 8 | 1 | 18 | 40 | 304.5
1 | 8 | 1 | 9 | 60 | 304.1
1 | 8 | 1 | 9 | 60 | 298.5
1 | 8 | 1 | 9 | 60 | 307.7
1 | 8 | 1 | 9 | 60 | 291.8
1 | 8 | 1 | 9 | 60 | 296.1
1 | 8 | 1 | 18 | 60 | 287.6
1 | 8 | 1 | 18 | 60 | 279.2
1 | 8 | 1 | 18 | 60 | 295.9
1 | 8 | 1 | 18 | 60 | 294.6
1 | 8 | 1 | 18 | 60 | 276.9
2 | 6 | 0 | 9 | 0 | 242.9
2 | 6 | 0 | 9 | 0 | 240.8
2 | 6 | 0 | 9 | 0 | 247.2
2 | 6 | 0 | 9 | 0 | 250.6
2 | 6 | 0 | 9 | 0 | 248.8
2 | 6 | 0 | 18 | 0 | 227.5
2 | 6 | 0 | 18 | 0 | 229.9
2 | 6 | 0 | 18 | 0 | 222.6
2 | 6 | 0 | 18 | 0 | 223.3
2 | 6 | 0 | 18 | 0 | 221.1
2 | 8 | 0 | 9 | 0 | 274.4
2 | 8 | 0 | 9 | 0 | 278.1
2 | 8 | 0 | 9 | 0 | 283.7
2 | 8 | 0 | 9 | 0 | 278.5
2 | 8 | 0 | 9 | 0 | 285.7
2 | 8 | 0 | 18 | 0 | 253
2 | 8 | 0 | 18 | 0 | 249.3
2 | 8 | 0 | 18 | 0 | 262.7
2 | 8 | 0 | 18 | 0 | 257.2
2 | 8 | 0 | 18 | 0 | 262.2
2 | 6 | 1 | 9 | 0 | 238.5
2 | 6 | 1 | 9 | 0 | 244.8
2 | 6 | 1 | 9 | 0 | 252.4
2 | 6 | 1 | 9 | 0 | 247.5
2 | 6 | 1 | 9 | 0 | 243.7
2 | 6 | 1 | 18 | 0 | 234.8
2 | 6 | 1 | 18 | 0 | 228.2
2 | 6 | 1 | 18 | 0 | 223.5
2 | 6 | 1 | 18 | 0 | 215.4
2 | 6 | 1 | 18 | 0 | 219
2 | 8 | 1 | 9 | 0 | 300.8
2 | 8 | 1 | 9 | 0 | 308.7
2 | 8 | 1 | 9 | 0 | 311.3
2 | 8 | 1 | 9 | 0 | 302.5
2 | 8 | 1 | 9 | 0 | 313.7
2 | 8 | 1 | 18 | 0 | 281.4
2 | 8 | 1 | 18 | 0 | 290.9
2 | 8 | 1 | 18 | 0 | 278.8
2 | 8 | 1 | 18 | 0 | 283.1
2 | 8 | 1 | 18 | 0 | 294.6
3 | 6 | 0 | 9 | 0 | 272.4
3 | 6 | 0 | 9 | 0 | 276.6
3 | 6 | 0 | 9 | 0 | 274.3
3 | 6 | 0 | 9 | 0 | 277.3
3 | 6 | 0 | 9 | 0 | 273.9
3 | 6 | 0 | 18 | 0 | 258.3
3 | 6 | 0 | 18 | 0 | 262.2
3 | 6 | 0 | 18 | 0 | 259.2
3 | 6 | 0 | 18 | 0 | 265.7
3 | 6 | 0 | 18 | 0 | 265.1
3 | 8 | 0 | 9 | 0 | 311.9
3 | 8 | 0 | 9 | 0 | 316.1
3 | 8 | 0 | 9 | 0 | 317.1
3 | 8 | 0 | 9 | 0 | 310.3
3 | 8 | 0 | 9 | 0 | 312.8
3 | 8 | 0 | 18 | 0 | 301.7
3 | 8 | 0 | 18 | 0 | 305.5
3 | 8 | 0 | 18 | 0 | 293.9
3 | 8 | 0 | 18 | 0 | 299.5
3 | 8 | 0 | 18 | 0 | 300.7
3 | 6 | 1 | 9 | 0 | 266.2
3 | 6 | 1 | 9 | 0 | 273.4
3 | 6 | 1 | 9 | 0 | 268.3
3 | 6 | 1 | 9 | 0 | 275.4
3 | 6 | 1 | 9 | 0 | 268.5
3 | 6 | 1 | 18 | 0 | 267.7
3 | 6 | 1 | 18 | 0 | 267.6
3 | 6 | 1 | 18 | 0 | 259.4
3 | 6 | 1 | 18 | 0 | 264.5
3 | 6 | 1 | 18 | 0 | 256.6
3 | 8 | 1 | 9 | 0 | 331.6
3 | 8 | 1 | 9 | 0 | 330.8
3 | 8 | 1 | 9 | 0 | 325.8
3 | 8 | 1 | 9 | 0 | 328.4
3 | 8 | 1 | 9 | 0 | 327.2
3 | 8 | 1 | 18 | 0 | 320.4
3 | 8 | 1 | 18 | 0 | 318.1
3 | 8 | 1 | 18 | 0 | 328.1
3 | 8 | 1 | 18 | 0 | 324.1
3 | 8 | 1 | 18 | 0 | 318.9
4 | 6 | 0 | 0 | 25 | 281.4
4 | 6 | 0 | 0 | 25 | 275.7
4 | 6 | 0 | 0 | 25 | 277.9
4 | 6 | 0 | 0 | 25 | 269.8
4 | 6 | 0 | 0 | 25 | 282.5
4 | 8 | 0 | 0 | 25 | 309.4
4 | 8 | 0 | 0 | 25 | 314.2
4 | 8 | 0 | 0 | 25 | 322.3
4 | 8 | 0 | 0 | 25 | 317.3
4 | 8 | 0 | 0 | 25 | 312.3
4 | 6 | 1 | 0 | 25 | 275.3
4 | 6 | 1 | 0 | 25 | 278.4
4 | 6 | 1 | 0 | 25 | 281.4
4 | 6 | 1 | 0 | 25 | 281.6
4 | 6 | 1 | 0 | 25 | 279.4
4 | 8 | 1 | 0 | 25 | 328.2
4 | 8 | 1 | 0 | 25 | 346.1
4 | 8 | 1 | 0 | 25 | 333.7
4 | 8 | 1 | 0 | 25 | 337.5
4 | 8 | 1 | 0 | 25 | 339.6
4 | 6 | 0 | 0 | 40 | 271.7
4 | 6 | 0 | 0 | 40 | 269.4
4 | 6 | 0 | 0 | 40 | 261.5
4 | 6 | 0 | 0 | 40 | 258
4 | 6 | 0 | 0 | 40 | 267.1
4 | 8 | 0 | 0 | 40 | 308.5
4 | 8 | 0 | 0 | 40 | 295.7
4 | 8 | 0 | 0 | 40 | 310.3
4 | 8 | 0 | 0 | 40 | 302.1
4 | 8 | 0 | 0 | 40 | 297.4
4 | 6 | 1 | 0 | 40 | 272.6
4 | 6 | 1 | 0 | 40 | 253.6
4 | 6 | 1 | 0 | 40 | 264.8
4 | 6 | 1 | 0 | 40 | 268.2
4 | 6 | 1 | 0 | 40 | 271
4 | 8 | 1 | 0 | 40 | 319.7
4 | 8 | 1 | 0 | 40 | 325.6
4 | 8 | 1 | 0 | 40 | 337.2
4 | 8 | 1 | 0 | 40 | 322.8
4 | 8 | 1 | 0 | 40 | 339.5
4 | 6 | 0 | 0 | 60 | 252.3
4 | 6 | 0 | 0 | 60 | 247.8
4 | 6 | 0 | 0 | 60 | 255.6
4 | 6 | 0 | 0 | 60 | 240.7
4 | 6 | 0 | 0 | 60 | 243
4 | 8 | 0 | 0 | 60 | 280.9
4 | 8 | 0 | 0 | 60 | 287.8
4 | 8 | 0 | 0 | 60 | 276
4 | 8 | 0 | 0 | 60 | 285.2
4 | 8 | 0 | 0 | 60 | 290.5
4 | 6 | 1 | 0 | 60 | 226.2
4 | 6 | 1 | 0 | 60 | 236.6
4 | 6 | 1 | 0 | 60 | 260.3
4 | 6 | 1 | 0 | 60 | 240.5
4 | 6 | 1 | 0 | 60 | 262.5
4 | 8 | 1 | 0 | 60 | 317.6
4 | 8 | 1 | 0 | 60 | 304.1
4 | 8 | 1 | 0 | 60 | 309.2
4 | 8 | 1 | 0 | 60 | 300.5
4 | 8 | 1 | 0 | 60 | 312.3
5 | 6 | 0 | 0 | 25 | 234.6
5 | 6 | 0 | 0 | 25 | 244.1
5 | 6 | 0 | 0 | 25 | 239.7
5 | 6 | 0 | 0 | 25 | 289.9
5 | 6 | 0 | 0 | 25 | 236.6
5 | 8 | 0 | 0 | 25 | 266.9
5 | 8 | 0 | 0 | 25 | 257.2
5 | 8 | 0 | 0 | 25 | 250.8
5 | 8 | 0 | 0 | 25 | 259.3
5 | 8 | 0 | 0 | 25 | 265.9
5 | 6 | 1 | 0 | 25 | 224.5
5 | 6 | 1 | 0 | 25 | 234.4
5 | 6 | 1 | 0 | 25 | 244.4
5 | 6 | 1 | 0 | 25 | 227.3
5 | 6 | 1 | 0 | 25 | 248.2
5 | 8 | 1 | 0 | 25 | 292.5
5 | 8 | 1 | 0 | 25 | 302
5 | 8 | 1 | 0 | 25 | 298.2
5 | 8 | 1 | 0 | 25 | 294
5 | 8 | 1 | 0 | 25 | 303.6
5 | 6 | 0 | 0 | 40 | 233.2
5 | 6 | 0 | 0 | 40 | 225.4
5 | 6 | 0 | 0 | 40 | 222.7
5 | 6 | 0 | 0 | 40 | 235.4
5 | 6 | 0 | 0 | 40 | 229.2
5 | 8 | 0 | 0 | 40 | 253
5 | 8 | 0 | 0 | 40 | 244.1
5 | 8 | 0 | 0 | 40 | 236.2
5 | 8 | 0 | 0 | 40 | 240.6
5 | 8 | 0 | 0 | 40 | 247.9
5 | 6 | 1 | 0 | 40 | 224.2
5 | 6 | 1 | 0 | 40 | 246.3
5 | 6 | 1 | 0 | 40 | 235.7
5 | 6 | 1 | 0 | 40 | 226.9
5 | 6 | 1 | 0 | 40 | 225.5
5 | 8 | 1 | 0 | 40 | 284.9
5 | 8 | 1 | 0 | 40 | 300.1
5 | 8 | 1 | 0 | 40 | 294.2
5 | 8 | 1 | 0 | 40 | 296.4
5 | 8 | 1 | 0 | 40 | 288.6
5 | 6 | 0 | 0 | 60 | 214.7
5 | 6 | 0 | 0 | 60 | 212.4
5 | 6 | 0 | 0 | 60 | 225.1
5 | 6 | 0 | 0 | 60 | 220.7
5 | 6 | 0 | 0 | 60 | 216.9
5 | 8 | 0 | 0 | 60 | 234.7
5 | 8 | 0 | 0 | 60 | 243.4
5 | 8 | 0 | 0 | 60 | 225.6
5 | 8 | 0 | 0 | 60 | 230.9
5 | 8 | 0 | 0 | 60 | 242.4
5 | 6 | 1 | 0 | 60 | 260.5
5 | 6 | 1 | 0 | 60 | 227.1
5 | 6 | 1 | 0 | 60 | 225.6
5 | 6 | 1 | 0 | 60 | 214.9
5 | 6 | 1 | 0 | 60 | 211.1
5 | 8 | 1 | 0 | 60 | 270
5 | 8 | 1 | 0 | 60 | 289.4
5 | 8 | 1 | 0 | 60 | 277.2
5 | 8 | 1 | 0 | 60 | 273.3
5 | 8 | 1 | 0 | 60 | 291.4
6 | 6 | 0 | 0 | 25 | 65.2
6 | 6 | 0 | 0 | 25 | 63.7
6 | 6 | 0 | 0 | 25 | 64.8
6 | 6 | 0 | 0 | 25 | 61.2
6 | 6 | 0 | 0 | 25 | 63
6 | 8 | 0 | 0 | 25 | 64.4
6 | 8 | 0 | 0 | 25 | 62.3
6 | 8 | 0 | 0 | 25 | 64.1
6 | 8 | 0 | 0 | 25 | 60.8
6 | 8 | 0 | 0 | 25 | 63
6 | 6 | 1 | 0 | 25 | 69.9
6 | 6 | 1 | 0 | 25 | 73.1
6 | 6 | 1 | 0 | 25 | 63.8
6 | 6 | 1 | 0 | 25 | 75.5
6 | 6 | 1 | 0 | 25 | 76.5
6 | 8 | 1 | 0 | 25 | 93.3
6 | 8 | 1 | 0 | 25 | 65.5
6 | 8 | 1 | 0 | 25 | 98.5
6 | 8 | 1 | 0 | 25 | 98.1
6 | 8 | 1 | 0 | 25 | 100.1
6 | 6 | 0 | 0 | 40 | 49.7
6 | 6 | 0 | 0 | 40 | 52.7
6 | 6 | 0 | 0 | 40 | 50.7
6 | 6 | 0 | 0 | 40 | 49.1
6 | 6 | 0 | 0 | 40 | 51.7
6 | 8 | 0 | 0 | 40 | 51.8
6 | 8 | 0 | 0 | 40 | 49.3
6 | 8 | 0 | 0 | 40 | 49.9
6 | 8 | 0 | 0 | 40 | 49.6
6 | 8 | 0 | 0 | 40 | 52.7
6 | 6 | 1 | 0 | 40 | 52.4
6 | 6 | 1 | 0 | 40 | 56.5
6 | 6 | 1 | 0 | 40 | 55
6 | 6 | 1 | 0 | 40 | 55.9
6 | 6 | 1 | 0 | 40 | 52.9
6 | 8 | 1 | 0 | 40 | 73.7
6 | 8 | 1 | 0 | 40 | 80.7
6 | 8 | 1 | 0 | 40 | 75.6
6 | 8 | 1 | 0 | 40 | 80.4
6 | 8 | 1 | 0 | 40 | 72.7
6 | 6 | 0 | 0 | 60 | 28.8
6 | 6 | 0 | 0 | 60 | 31.5
6 | 6 | 0 | 0 | 60 | 31.2
6 | 6 | 0 | 0 | 60 | 29.5
6 | 6 | 0 | 0 | 60 | 29
6 | 8 | 0 | 0 | 60 | 32.1
6 | 8 | 0 | 0 | 60 | 34.8
6 | 8 | 0 | 0 | 60 | 33
6 | 8 | 0 | 0 | 60 | 34.5
6 | 8 | 0 | 0 | 60 | 32.6
6 | 6 | 1 | 0 | 60 | 21.3
6 | 6 | 1 | 0 | 60 | 27.6
6 | 6 | 1 | 0 | 60 | 22.7
6 | 6 | 1 | 0 | 60 | 23.9
6 | 6 | 1 | 0 | 60 | 26.3
6 | 8 | 1 | 0 | 60 | 42
6 | 8 | 1 | 0 | 60 | 39.7
6 | 8 | 1 | 0 | 60 | 45.1
6 | 8 | 1 | 0 | 60 | 39.5
6 | 8 | 1 | 0 | 60 | 44.7
7 | 6 | 0 | 0 | 25 | 272.5
7 | 6 | 0 | 0 | 25 | 265.3
7 | 6 | 0 | 0 | 25 | 267.3
7 | 6 | 0 | 0 | 25 | 279.2
7 | 6 | 0 | 0 | 25 | 276.6
7 | 8 | 0 | 0 | 25 | 314.8
7 | 8 | 0 | 0 | 25 | 298.4
7 | 8 | 0 | 0 | 25 | 307.7
7 | 8 | 0 | 0 | 25 | 309.2
7 | 8 | 0 | 0 | 25 | 299.4
7 | 6 | 1 | 0 | 25 | 267.4
7 | 6 | 1 | 0 | 25 | 273.9
7 | 6 | 1 | 0 | 25 | 267.9
7 | 6 | 1 | 0 | 25 | 279.5
7 | 6 | 1 | 0 | 25 | 282.4
7 | 8 | 1 | 0 | 25 | 323.8
7 | 8 | 1 | 0 | 25 | 338.8
7 | 8 | 1 | 0 | 25 | 335.7
7 | 8 | 1 | 0 | 25 | 328
7 | 8 | 1 | 0 | 25 | 341.4
7 | 6 | 0 | 0 | 40 | 267.7
7 | 6 | 0 | 0 | 40 | 258.7
7 | 6 | 0 | 0 | 40 | 252.2
7 | 6 | 0 | 0 | 40 | 255.6
7 | 6 | 0 | 0 | 40 | 263.5
7 | 8 | 0 | 0 | 40 | 285.4
7 | 8 | 0 | 0 | 40 | 292.3
7 | 8 | 0 | 0 | 40 | 301.7
7 | 8 | 0 | 0 | 40 | 287.1
7 | 8 | 0 | 0 | 40 | 298
7 | 6 | 1 | 0 | 40 | 252.7
7 | 6 | 1 | 0 | 40 | 271.9
7 | 6 | 1 | 0 | 40 | 258.8
7 | 6 | 1 | 0 | 40 | 252.2
7 | 6 | 1 | 0 | 40 | 265.3
7 | 8 | 1 | 0 | 40 | 328.5
7 | 8 | 1 | 0 | 40 | 319.7
7 | 8 | 1 | 0 | 40 | 315
7 | 8 | 1 | 0 | 40 | 325
7 | 8 | 1 | 0 | 40 | 322.3
7 | 6 | 0 | 0 | 60 | 240.9
7 | 6 | 0 | 0 | 60 | 247.8
7 | 6 | 0 | 0 | 60 | 234
7 | 6 | 0 | 0 | 60 | 238.8
7 | 6 | 0 | 0 | 60 | 239.6
7 | 8 | 0 | 0 | 60 | 275.4
7 | 8 | 0 | 0 | 60 | 284.8
7 | 8 | 0 | 0 | 60 | 267.3
7 | 8 | 0 | 0 | 60 | 283.5
7 | 8 | 0 | 0 | 60 | 272.8
7 | 6 | 1 | 0 | 60 | 229
7 | 6 | 1 | 0 | 60 | 246.3
7 | 6 | 1 | 0 | 60 | 238.1
7 | 6 | 1 | 0 | 60 | 227.6
7 | 6 | 1 | 0 | 60 | 237
7 | 8 | 1 | 0 | 60 | 311
7 | 8 | 1 | 0 | 60 | 301.2
7 | 8 | 1 | 0 | 60 | 293.5
7 | 8 | 1 | 0 | 60 | 306.5
7 | 8 | 1 | 0 | 60 | 298.5

## Sheet1
d0 | d1 | d2 | d3 | d4 | Fu | V1
0 | 6 | 0 | 0 | 25 | 303.4 | -0.3823765 | 79.5 | 197.1 | 276.2176
0 | 6 | 0 | 0 | 25 | 311.1
0 | 6 | 0 | 0 | 25 | 307.7
0 | 6 | 0 | 0 | 25 | 313.7
0 | 6 | 0 | 0 | 25 | 302.8
0 | 8 | 0 | 0 | 25 | 354.9
0 | 8 | 0 | 0 | 25 | 361.2
0 | 8 | 0 | 0 | 25 | 357
0 | 8 | 0 | 0 | 25 | 359.6
0 | 8 | 0 | 0 | 25 | 350.2
0 | 6 | 1 | 0 | 25 | 294.6
0 | 6 | 1 | 0 | 25 | 291.1
0 | 6 | 1 | 0 | 25 | 290.1
0 | 6 | 1 | 0 | 25 | 299.7
0 | 6 | 1 | 0 | 25 | 290.7
0 | 8 | 1 | 0 | 25 | 343.1
0 | 8 | 1 | 0 | 25 | 354.9
0 | 8 | 1 | 0 | 25 | 343.9
0 | 8 | 1 | 0 | 25 | 351.4
0 | 8 | 1 | 0 | 25 | 351.9
1 | 6 | 0 | 9 | 25 | 256
1 | 6 | 0 | 9 | 25 | 250.9
1 | 6 | 0 | 9 | 25 | 252.7
1 | 6 | 0 | 9 | 25 | 252.3
1 | 6 | 0 | 9 | 25 | 257.7
1 | 6 | 0 | 18 | 25 | 240.8
1 | 6 | 0 | 18 | 25 | 240.6
1 | 6 | 0 | 18 | 25 | 238.7
1 | 6 | 0 | 18 | 25 | 245
1 | 6 | 0 | 18 | 25 | 244
1 | 6 | 0 | 9 | 40 | 247.2
1 | 6 | 0 | 9 | 40 | 240.4
1 | 6 | 0 | 9 | 40 | 245.9
1 | 6 | 0 | 9 | 40 | 250
1 | 6 | 0 | 9 | 40 | 242.8
1 | 6 | 0 | 18 | 40 | 233.4
1 | 6 | 0 | 18 | 40 | 229.7
1 | 6 | 0 | 18 | 40 | 237.1
1 | 6 | 0 | 18 | 40 | 236.2
1 | 6 | 0 | 18 | 40 | 240
1 | 6 | 0 | 9 | 60 | 232.9
1 | 6 | 0 | 9 | 60 | 230.8
1 | 6 | 0 | 9 | 60 | 236.3
1 | 6 | 0 | 9 | 60 | 233.4
1 | 6 | 0 | 9 | 60 | 239
1 | 6 | 0 | 18 | 60 | 224.8
1 | 6 | 0 | 18 | 60 | 222.9
1 | 6 | 0 | 18 | 60 | 223.7
1 | 6 | 0 | 18 | 60 | 217.1
1 | 6 | 0 | 18 | 60 | 218
1 | 8 | 0 | 9 | 25 | 283.6
1 | 8 | 0 | 9 | 25 | 287.8
1 | 8 | 0 | 9 | 25 | 290
1 | 8 | 0 | 9 | 25 | 294.3
1 | 8 | 0 | 9 | 25 | 291.6
1 | 8 | 0 | 18 | 25 | 279
1 | 8 | 0 | 18 | 25 | 274.9
1 | 8 | 0 | 18 | 25 | 269.3
1 | 8 | 0 | 18 | 25 | 272.1
1 | 8 | 0 | 18 | 25 | 276.3
1 | 8 | 0 | 9 | 40 | 278.2
1 | 8 | 0 | 9 | 40 | 277.3
1 | 8 | 0 | 9 | 40 | 270.3
1 | 8 | 0 | 9 | 40 | 271.8
1 | 8 | 0 | 9 | 40 | 280.7
1 | 8 | 0 | 18 | 40 | 268.1
1 | 8 | 0 | 18 | 40 | 258.6
1 | 8 | 0 | 18 | 40 | 261.2
1 | 8 | 0 | 18 | 40 | 256.2
1 | 8 | 0 | 18 | 40 | 269
1 | 8 | 0 | 9 | 60 | 268.5
1 | 8 | 0 | 9 | 60 | 256.7
1 | 8 | 0 | 9 | 60 | 259.2
1 | 8 | 0 | 9 | 60 | 267.6
1 | 8 | 0 | 9 | 60 | 258.6
1 | 8 | 0 | 18 | 60 | 252.5
1 | 8 | 0 | 18 | 60 | 247.8
1 | 8 | 0 | 18 | 60 | 237.6
1 | 8 | 0 | 18 | 60 | 249.7
1 | 8 | 0 | 18 | 60 | 238.5
1 | 6 | 1 | 9 | 25 | 261
1 | 6 | 1 | 9 | 25 | 246.4
1 | 6 | 1 | 9 | 25 | 252
1 | 6 | 1 | 9 | 25 | 259.3
1 | 6 | 1 | 9 | 25 | 247.7
1 | 6 | 1 | 18 | 25 | 250.8
1 | 6 | 1 | 18 | 25 | 238.8
1 | 6 | 1 | 18 | 25 | 244.7
1 | 6 | 1 | 18 | 25 | 233.8
1 | 6 | 1 | 18 | 25 | 238.3
1 | 6 | 1 | 9 | 40 | 254.7
1 | 6 | 1 | 9 | 40 | 247.8
1 | 6 | 1 | 9 | 40 | 240.3
1 | 6 | 1 | 9 | 40 | 250.6
1 | 6 | 1 | 9 | 40 | 241.6
1 | 6 | 1 | 18 | 40 | 229
1 | 6 | 1 | 18 | 40 | 242.2
1 | 6 | 1 | 18 | 40 | 231.9
1 | 6 | 1 | 18 | 40 | 241.1
1 | 6 | 1 | 18 | 40 | 238.8
1 | 6 | 1 | 9 | 60 | 240.2
1 | 6 | 1 | 9 | 60 | 231.5
1 | 6 | 1 | 9 | 60 | 242.8
1 | 6 | 1 | 9 | 60 | 235.5
1 | 6 | 1 | 9 | 60 | 232.3
1 | 6 | 1 | 18 | 60 | 225.8
1 | 6 | 1 | 18 | 60 | 214.4
1 | 6 | 1 | 18 | 60 | 229.4
1 | 6 | 1 | 18 | 60 | 212.1
1 | 6 | 1 | 18 | 60 | 226.9
1 | 8 | 1 | 9 | 25 | 311.5
1 | 8 | 1 | 9 | 25 | 314
1 | 8 | 1 | 9 | 25 | 312.8
1 | 8 | 1 | 9 | 25 | 317.7
1 | 8 | 1 | 9 | 25 | 315.8
1 | 8 | 1 | 18 | 25 | 301.2
1 | 8 | 1 | 18 | 25 | 309.4
1 | 8 | 1 | 18 | 25 | 306.9
1 | 8 | 1 | 18 | 25 | 303.9
1 | 8 | 1 | 18 | 25 | 299.7
1 | 8 | 1 | 9 | 40 | 312.1
1 | 8 | 1 | 9 | 40 | 309
1 | 8 | 1 | 9 | 40 | 301.2
1 | 8 | 1 | 9 | 40 | 316.1
1 | 8 | 1 | 9 | 40 | 310.1
1 | 8 | 1 | 18 | 40 | 295.2
1 | 8 | 1 | 18 | 40 | 296.4
1 | 8 | 1 | 18 | 40 | 292
1 | 8 | 1 | 18 | 40 | 302.8
1 | 8 | 1 | 18 | 40 | 304.5
1 | 8 | 1 | 9 | 60 | 304.1
1 | 8 | 1 | 9 | 60 | 298.5
1 | 8 | 1 | 9 | 60 | 307.7
1 | 8 | 1 | 9 | 60 | 291.8
1 | 8 | 1 | 9 | 60 | 296.1
1 | 8 | 1 | 18 | 60 | 287.6
1 | 8 | 1 | 18 | 60 | 279.2
1 | 8 | 1 | 18 | 60 | 295.9
1 | 8 | 1 | 18 | 60 | 294.6
1 | 8 | 1 | 18 | 60 | 276.9
2 | 6 | 0 | 9 | 0 | 242.9
2 | 6 | 0 | 9 | 0 | 240.8
2 | 6 | 0 | 9 | 0 | 247.2
2 | 6 | 0 | 9 | 0 | 250.6
2 | 6 | 0 | 9 | 0 | 248.8
2 | 6 | 0 | 18 | 0 | 227.5
2 | 6 | 0 | 18 | 0 | 229.9
2 | 6 | 0 | 18 | 0 | 222.6
2 | 6 | 0 | 18 | 0 | 223.3
2 | 6 | 0 | 18 | 0 | 221.1
2 | 8 | 0 | 9 | 0 | 274.4
2 | 8 | 0 | 9 | 0 | 278.1
2 | 8 | 0 | 9 | 0 | 283.7
2 | 8 | 0 | 9 | 0 | 278.5
2 | 8 | 0 | 9 | 0 | 285.7
2 | 8 | 0 | 18 | 0 | 253
2 | 8 | 0 | 18 | 0 | 249.3
2 | 8 | 0 | 18 | 0 | 262.7
2 | 8 | 0 | 18 | 0 | 257.2
2 | 8 | 0 | 18 | 0 | 262.2
2 | 6 | 1 | 9 | 0 | 238.5
2 | 6 | 1 | 9 | 0 | 244.8
2 | 6 | 1 | 9 | 0 | 252.4
2 | 6 | 1 | 9 | 0 | 247.5
2 | 6 | 1 | 9 | 0 | 243.7
2 | 6 | 1 | 18 | 0 | 234.8
2 | 6 | 1 | 18 | 0 | 228.2
2 | 6 | 1 | 18 | 0 | 223.5
2 | 6 | 1 | 18 | 0 | 215.4
2 | 6 | 1 | 18 | 0 | 219
2 | 8 | 1 | 9 | 0 | 300.8
2 | 8 | 1 | 9 | 0 | 308.7
2 | 8 | 1 | 9 | 0 | 311.3
2 | 8 | 1 | 9 | 0 | 302.5
2 | 8 | 1 | 9 | 0 | 313.7
2 | 8 | 1 | 18 | 0 | 281.4
2 | 8 | 1 | 18 | 0 | 290.9
2 | 8 | 1 | 18 | 0 | 278.8
2 | 8 | 1 | 18 | 0 | 283.1
2 | 8 | 1 | 18 | 0 | 294.6
3 | 6 | 0 | 9 | 0 | 272.4
3 | 6 | 0 | 9 | 0 | 276.6
3 | 6 | 0 | 9 | 0 | 274.3
3 | 6 | 0 | 9 | 0 | 277.3
3 | 6 | 0 | 9 | 0 | 273.9
3 | 6 | 0 | 18 | 0 | 258.3
3 | 6 | 0 | 18 | 0 | 262.2
3 | 6 | 0 | 18 | 0 | 259.2
3 | 6 | 0 | 18 | 0 | 265.7
3 | 6 | 0 | 18 | 0 | 265.1
3 | 8 | 0 | 9 | 0 | 311.9
3 | 8 | 0 | 9 | 0 | 316.1
3 | 8 | 0 | 9 | 0 | 317.1
3 | 8 | 0 | 9 | 0 | 310.3
3 | 8 | 0 | 9 | 0 | 312.8
3 | 8 | 0 | 18 | 0 | 301.7
3 | 8 | 0 | 18 | 0 | 305.5
3 | 8 | 0 | 18 | 0 | 293.9
3 | 8 | 0 | 18 | 0 | 299.5
3 | 8 | 0 | 18 | 0 | 300.7
3 | 6 | 1 | 9 | 0 | 266.2
3 | 6 | 1 | 9 | 0 | 273.4
3 | 6 | 1 | 9 | 0 | 268.3
3 | 6 | 1 | 9 | 0 | 275.4
3 | 6 | 1 | 9 | 0 | 268.5
3 | 6 | 1 | 18 | 0 | 267.7
3 | 6 | 1 | 18 | 0 | 267.6
3 | 6 | 1 | 18 | 0 | 259.4
3 | 6 | 1 | 18 | 0 | 264.5
3 | 6 | 1 | 18 | 0 | 256.6
3 | 8 | 1 | 9 | 0 | 331.6
3 | 8 | 1 | 9 | 0 | 330.8
3 | 8 | 1 | 9 | 0 | 325.8
3 | 8 | 1 | 9 | 0 | 328.4
3 | 8 | 1 | 9 | 0 | 327.2
3 | 8 | 1 | 18 | 0 | 320.4
3 | 8 | 1 | 18 | 0 | 318.1
3 | 8 | 1 | 18 | 0 | 328.1
3 | 8 | 1 | 18 | 0 | 324.1
3 | 8 | 1 | 18 | 0 | 318.9
1 | 6 | 0 | 0 | 25 | 281.4
1 | 6 | 0 | 0 | 25 | 275.7
1 | 6 | 0 | 0 | 25 | 277.9
1 | 6 | 0 | 0 | 25 | 269.8
1 | 6 | 0 | 0 | 25 | 282.5
1 | 8 | 0 | 0 | 25 | 309.4
1 | 8 | 0 | 0 | 25 | 314.2
1 | 8 | 0 | 0 | 25 | 322.3
1 | 8 | 0 | 0 | 25 | 317.3
1 | 8 | 0 | 0 | 25 | 312.3
1 | 6 | 1 | 0 | 25 | 275.3
1 | 6 | 1 | 0 | 25 | 278.4
1 | 6 | 1 | 0 | 25 | 281.4
1 | 6 | 1 | 0 | 25 | 281.6
1 | 6 | 1 | 0 | 25 | 279.4
1 | 8 | 1 | 0 | 25 | 328.2
1 | 8 | 1 | 0 | 25 | 346.1
1 | 8 | 1 | 0 | 25 | 333.7
1 | 8 | 1 | 0 | 25 | 337.5
1 | 8 | 1 | 0 | 25 | 339.6
1 | 6 | 0 | 0 | 40 | 271.7
1 | 6 | 0 | 0 | 40 | 269.4
1 | 6 | 0 | 0 | 40 | 261.5
1 | 6 | 0 | 0 | 40 | 258
1 | 6 | 0 | 0 | 40 | 267.1
1 | 8 | 0 | 0 | 40 | 308.5
1 | 8 | 0 | 0 | 40 | 295.7
1 | 8 | 0 | 0 | 40 | 310.3
1 | 8 | 0 | 0 | 40 | 302.1
1 | 8 | 0 | 0 | 40 | 297.4
1 | 6 | 1 | 0 | 40 | 272.6
1 | 6 | 1 | 0 | 40 | 253.6
1 | 6 | 1 | 0 | 40 | 264.8
1 | 6 | 1 | 0 | 40 | 268.2
1 | 6 | 1 | 0 | 40 | 271
1 | 8 | 1 | 0 | 40 | 319.7
1 | 8 | 1 | 0 | 40 | 325.6
1 | 8 | 1 | 0 | 40 | 337.2
1 | 8 | 1 | 0 | 40 | 322.8
1 | 8 | 1 | 0 | 40 | 339.5
1 | 6 | 0 | 0 | 60 | 252.3
1 | 6 | 0 | 0 | 60 | 247.8
1 | 6 | 0 | 0 | 60 | 255.6
1 | 6 | 0 | 0 | 60 | 240.7
1 | 6 | 0 | 0 | 60 | 243
1 | 8 | 0 | 0 | 60 | 280.9
1 | 8 | 0 | 0 | 60 | 287.8
1 | 8 | 0 | 0 | 60 | 276
1 | 8 | 0 | 0 | 60 | 285.2
1 | 8 | 0 | 0 | 60 | 290.5
1 | 6 | 1 | 0 | 60 | 226.2
1 | 6 | 1 | 0 | 60 | 236.6
1 | 6 | 1 | 0 | 60 | 260.3
1 | 6 | 1 | 0 | 60 | 240.5
1 | 6 | 1 | 0 | 60 | 262.5
1 | 8 | 1 | 0 | 60 | 317.6
1 | 8 | 1 | 0 | 60 | 304.1
1 | 8 | 1 | 0 | 60 | 309.2
1 | 8 | 1 | 0 | 60 | 300.5
1 | 8 | 1 | 0 | 60 | 312.3
2 | 6 | 0 | 0 | 25 | 234.6
2 | 6 | 0 | 0 | 25 | 244.1
2 | 6 | 0 | 0 | 25 | 239.7
2 | 6 | 0 | 0 | 25 | 289.9
2 | 6 | 0 | 0 | 25 | 236.6
2 | 8 | 0 | 0 | 25 | 266.9
2 | 8 | 0 | 0 | 25 | 257.2
2 | 8 | 0 | 0 | 25 | 250.8
2 | 8 | 0 | 0 | 25 | 259.3
2 | 8 | 0 | 0 | 25 | 265.9
2 | 6 | 1 | 0 | 25 | 224.5
2 | 6 | 1 | 0 | 25 | 234.4
2 | 6 | 1 | 0 | 25 | 244.4
2 | 6 | 1 | 0 | 25 | 227.3
2 | 6 | 1 | 0 | 25 | 248.2
2 | 8 | 1 | 0 | 25 | 292.5
2 | 8 | 1 | 0 | 25 | 302
2 | 8 | 1 | 0 | 25 | 298.2
2 | 8 | 1 | 0 | 25 | 294
2 | 8 | 1 | 0 | 25 | 303.6
2 | 6 | 0 | 0 | 40 | 233.2
2 | 6 | 0 | 0 | 40 | 225.4
2 | 6 | 0 | 0 | 40 | 222.7
2 | 6 | 0 | 0 | 40 | 235.4
2 | 6 | 0 | 0 | 40 | 229.2
2 | 8 | 0 | 0 | 40 | 253
2 | 8 | 0 | 0 | 40 | 244.1
2 | 8 | 0 | 0 | 40 | 236.2
2 | 8 | 0 | 0 | 40 | 240.6
2 | 8 | 0 | 0 | 40 | 247.9
2 | 6 | 1 | 0 | 40 | 224.2
2 | 6 | 1 | 0 | 40 | 246.3
2 | 6 | 1 | 0 | 40 | 235.7
2 | 6 | 1 | 0 | 40 | 226.9
2 | 6 | 1 | 0 | 40 | 225.5
2 | 8 | 1 | 0 | 40 | 284.9
2 | 8 | 1 | 0 | 40 | 300.1
2 | 8 | 1 | 0 | 40 | 294.2
2 | 8 | 1 | 0 | 40 | 296.4
2 | 8 | 1 | 0 | 40 | 288.6
2 | 6 | 0 | 0 | 60 | 214.7
2 | 6 | 0 | 0 | 60 | 212.4
2 | 6 | 0 | 0 | 60 | 225.1
2 | 6 | 0 | 0 | 60 | 220.7
2 | 6 | 0 | 0 | 60 | 216.9
2 | 8 | 0 | 0 | 60 | 234.7
2 | 8 | 0 | 0 | 60 | 243.4
2 | 8 | 0 | 0 | 60 | 225.6
2 | 8 | 0 | 0 | 60 | 230.9
2 | 8 | 0 | 0 | 60 | 242.4
2 | 6 | 1 | 0 | 60 | 260.5
2 | 6 | 1 | 0 | 60 | 227.1
2 | 6 | 1 | 0 | 60 | 225.6
2 | 6 | 1 | 0 | 60 | 214.9
2 | 6 | 1 | 0 | 60 | 211.1
2 | 8 | 1 | 0 | 60 | 270
2 | 8 | 1 | 0 | 60 | 289.4
2 | 8 | 1 | 0 | 60 | 277.2
2 | 8 | 1 | 0 | 60 | 273.3
2 | 8 | 1 | 0 | 60 | 291.4
3 | 6 | 0 | 0 | 25 | 65.2
3 | 6 | 0 | 0 | 25 | 63.7
3 | 6 | 0 | 0 | 25 | 64.8
3 | 6 | 0 | 0 | 25 | 61.2
3 | 6 | 0 | 0 | 25 | 63
3 | 8 | 0 | 0 | 25 | 64.4
3 | 8 | 0 | 0 | 25 | 62.3
3 | 8 | 0 | 0 | 25 | 64.1
3 | 8 | 0 | 0 | 25 | 60.8
3 | 8 | 0 | 0 | 25 | 63
3 | 6 | 1 | 0 | 25 | 69.9
3 | 6 | 1 | 0 | 25 | 73.1
3 | 6 | 1 | 0 | 25 | 63.8
3 | 6 | 1 | 0 | 25 | 75.5
3 | 6 | 1 | 0 | 25 | 76.5
3 | 8 | 1 | 0 | 25 | 93.3
3 | 8 | 1 | 0 | 25 | 65.5
3 | 8 | 1 | 0 | 25 | 98.5
3 | 8 | 1 | 0 | 25 | 98.1
3 | 8 | 1 | 0 | 25 | 100.1
3 | 6 | 0 | 0 | 40 | 49.7
3 | 6 | 0 | 0 | 40 | 52.7
3 | 6 | 0 | 0 | 40 | 50.7
3 | 6 | 0 | 0 | 40 | 49.1
3 | 6 | 0 | 0 | 40 | 51.7
3 | 8 | 0 | 0 | 40 | 51.8
3 | 8 | 0 | 0 | 40 | 49.3
3 | 8 | 0 | 0 | 40 | 49.9
3 | 8 | 0 | 0 | 40 | 49.6
3 | 8 | 0 | 0 | 40 | 52.7
3 | 6 | 1 | 0 | 40 | 52.4
3 | 6 | 1 | 0 | 40 | 56.5
3 | 6 | 1 | 0 | 40 | 55
3 | 6 | 1 | 0 | 40 | 55.9
3 | 6 | 1 | 0 | 40 | 52.9
3 | 8 | 1 | 0 | 40 | 73.7
3 | 8 | 1 | 0 | 40 | 80.7
3 | 8 | 1 | 0 | 40 | 75.6
3 | 8 | 1 | 0 | 40 | 80.4
3 | 8 | 1 | 0 | 40 | 72.7
3 | 6 | 0 | 0 | 60 | 28.8
3 | 6 | 0 | 0 | 60 | 31.5
3 | 6 | 0 | 0 | 60 | 31.2
3 | 6 | 0 | 0 | 60 | 29.5
3 | 6 | 0 | 0 | 60 | 29
3 | 8 | 0 | 0 | 60 | 32.1
3 | 8 | 0 | 0 | 60 | 34.8
3 | 8 | 0 | 0 | 60 | 33
3 | 8 | 0 | 0 | 60 | 34.5
3 | 8 | 0 | 0 | 60 | 32.6
3 | 6 | 1 | 0 | 60 | 21.3
3 | 6 | 1 | 0 | 60 | 27.6
3 | 6 | 1 | 0 | 60 | 22.7
3 | 6 | 1 | 0 | 60 | 23.9
3 | 6 | 1 | 0 | 60 | 26.3
3 | 8 | 1 | 0 | 60 | 42
3 | 8 | 1 | 0 | 60 | 39.7
3 | 8 | 1 | 0 | 60 | 45.1
3 | 8 | 1 | 0 | 60 | 39.5
3 | 8 | 1 | 0 | 60 | 44.7
4 | 6 | 0 | 0 | 25 | 272.5
4 | 6 | 0 | 0 | 25 | 265.3
4 | 6 | 0 | 0 | 25 | 267.3
4 | 6 | 0 | 0 | 25 | 279.2
4 | 6 | 0 | 0 | 25 | 276.6
4 | 8 | 0 | 0 | 25 | 314.8
4 | 8 | 0 | 0 | 25 | 298.4
4 | 8 | 0 | 0 | 25 | 307.7
4 | 8 | 0 | 0 | 25 | 309.2
4 | 8 | 0 | 0 | 25 | 299.4
4 | 6 | 1 | 0 | 25 | 267.4
4 | 6 | 1 | 0 | 25 | 273.9
4 | 6 | 1 | 0 | 25 | 267.9
4 | 6 | 1 | 0 | 25 | 279.5
4 | 6 | 1 | 0 | 25 | 282.4
4 | 8 | 1 | 0 | 25 | 323.8
4 | 8 | 1 | 0 | 25 | 338.8
4 | 8 | 1 | 0 | 25 | 335.7
4 | 8 | 1 | 0 | 25 | 328
4 | 8 | 1 | 0 | 25 | 341.4
4 | 6 | 0 | 0 | 40 | 267.7
4 | 6 | 0 | 0 | 40 | 258.7
4 | 6 | 0 | 0 | 40 | 252.2
4 | 6 | 0 | 0 | 40 | 255.6
4 | 6 | 0 | 0 | 40 | 263.5
4 | 8 | 0 | 0 | 40 | 285.4
4 | 8 | 0 | 0 | 40 | 292.3
4 | 8 | 0 | 0 | 40 | 301.7
4 | 8 | 0 | 0 | 40 | 287.1
4 | 8 | 0 | 0 | 40 | 298
4 | 6 | 1 | 0 | 40 | 252.7
4 | 6 | 1 | 0 | 40 | 271.9
4 | 6 | 1 | 0 | 40 | 258.8
4 | 6 | 1 | 0 | 40 | 252.2
4 | 6 | 1 | 0 | 40 | 265.3
4 | 8 | 1 | 0 | 40 | 328.5
4 | 8 | 1 | 0 | 40 | 319.7
4 | 8 | 1 | 0 | 40 | 315
4 | 8 | 1 | 0 | 40 | 325
4 | 8 | 1 | 0 | 40 | 322.3
4 | 6 | 0 | 0 | 60 | 240.9
4 | 6 | 0 | 0 | 60 | 247.8
4 | 6 | 0 | 0 | 60 | 234
4 | 6 | 0 | 0 | 60 | 238.8
4 | 6 | 0 | 0 | 60 | 239.6
4 | 8 | 0 | 0 | 60 | 275.4
4 | 8 | 0 | 0 | 60 | 284.8
4 | 8 | 0 | 0 | 60 | 267.3
4 | 8 | 0 | 0 | 60 | 283.5
4 | 8 | 0 | 0 | 60 | 272.8
4 | 6 | 1 | 0 | 60 | 229
4 | 6 | 1 | 0 | 60 | 246.3
4 | 6 | 1 | 0 | 60 | 238.1
4 | 6 | 1 | 0 | 60 | 227.6
4 | 6 | 1 | 0 | 60 | 237
4 | 8 | 1 | 0 | 60 | 311
4 | 8 | 1 | 0 | 60 | 301.2
4 | 8 | 1 | 0 | 60 | 293.5
4 | 8 | 1 | 0 | 60 | 306.5
4 | 8 | 1 | 0 | 60 | 298.5